## Yoon_et_al
Potential of AgCl/Ag electrode vs. Cl-/Cl2 electrode calculator
Data Taken from Table 1 of Yoon, D.; Baggett, A.; Phongikaroon, S.; King, J. A.; Marsden, K. Fundamental Data Acquisition toward Silver-Silver Chloride Reference Electrode. J. Electrochem. Soc. 2019, 166 (6), E159. https://doi.org/10.1149/2.0721906jes.
DATA
Mole Fraction (x) | Temperature (K) | ln(x) | E (V) |  | Using regressed coefficients, the potential of Ag/AgCl electrode is calculated
0.00039 | 723 | -7.849364 | -1.322
0.00039 | 748 | -7.849364 | -1.328
0.00039 | 773 | -7.849364 | -1.339 |  |  |  | wt% to mol%
0.00039 | 798 | -7.849364 | -1.352 |  |  | 5% | 1.951% | TRUE
0.00039 | 823 | -7.849364 | -1.361 | - OR -
0.0043 | 723 | -5.44914 | -1.195 |  |  | 20% |  | FALSE
0.0043 | 748 | -5.44914 | -1.199
0.0043 | 773 | -5.44914 | -1.21 |  | E (Ag/AgCl) | -1.10733 | V vs. Cl-/Cl2
0.0043 | 798 | -5.44914 | -1.206
0.0043 | 823 | -5.44914 | -1.211 |  | T (K) | 800
0.01 | 723 | -4.60517 | -1.139 | [6 empty] | Yoon et al. |  | 1 | 2 | 3 | 4
0.01 | 748 | -4.60517 | -1.1393 | [6 empty] | AgCl (mol%) | T = 723 K | T = 748 K | T = 773 K | T = 798 K | T = 823 K
0.01 | 773 | -4.60517 | -1.144 | [6 empty] | 0.039% | -1.322 | -1.328 | -1.339 | -1.352 | -1.361
0.01 | 798 | -4.60517 | -1.147 | [5 empty] | 5 | 0.43% | -1.195 | -1.199 | -1.21 | -1.206 | -1.211
0.01 | 823 | -4.60517 | -1.1507 | [5 empty] | 10 | 1% | -1.139 | -1.1393 | -1.144 | -1.147 | -1.1507
0.022 | 723 | -3.816713 | -1.0893 | [5 empty] | 15 | 2.2% | -1.0893 | -1.0927 | -1.095 | -1.097 | -1.094
0.022 | 748 | -3.816713 | -1.0927 | [5 empty] | 20 | 5% | -1.033 | -1.0407 | -1.0484 | -1.0418 | -1.044
0.022 | 773 | -3.816713 | -1.095 | [5 empty] | 25 | 10% | -0.9817 | -0.9907 | -0.9873 | -0.9873 | -0.9853
0.022 | 798 | -3.816713 | -1.097 | [5 empty] | 30 | 100% | -0.8982 | -0.9003 | -0.8973 | -0.887 | -0.8777
0.022 | 823 | -3.816713 | -1.094
0.05 | 723 | -2.995732 | -1.033
0.05 | 748 | -2.995732 | -1.0407
0.05 | 773 | -2.995732 | -1.0484
0.05 | 798 | -2.995732 | -1.0418
0.05 | 823 | -2.995732 | -1.044
0.1 | 723 | -2.302585 | -0.9817
0.1 | 748 | -2.302585 | -0.9907
0.1 | 773 | -2.302585 | -0.9873
0.1 | 798 | -2.302585 | -0.9873
0.1 | 823 | -2.302585 | -0.9853
1 | 723 | 0 | -0.8982
1 | 748 | 0 | -0.9003
1 | 773 | 0 | -0.8973
1 | 798 | 0 | -0.887
1 | 823 | 0 | -0.8777
SUMMARY OUTPUT
Regression Statistics
Multiple R | 0.9947093
R Square | 0.9894467
Adjusted R Square | 0.9887871
Standard Error | 0.01467136
Observations | 35
ANOVA
| df | SS | MS | F | Significance F
Regression | 2 | 0.6457921 | 0.3228961 | 1500.107 | 2.367245e-32
Residual | 32 | 0.006887959 | 0.0002152487
Total | 34 | 0.6526801
| Coefficients | Standard Error | t Stat | P-value | Lower 95% | Upper 95%
Intercept | -0.8025959 | 0.05443599 | -14.74385 | 8.06337e-16 | -0.9134784 | -0.6917134
Temperature (K) | -9.051429e-05 | 7.01425e-05 | -1.290434 | 0.2061466 | -0.0002333899 | 5.236132e-05
ln(x) | 0.05901082 | 0.001077646 | 54.759 | 3.358937e-33 | 0.05681572 | 0.06120591
Weight Percent
Mole Percent

## Yang_Hudson
Potential of AgCl/Ag electrode vs. Cl-/Cl2 electrode calculator
Data Taken from Table 1 of Yang, L.; Hudson, R. G. Some Investigations of the Ag∕AgCl in LiCl-KCl Eutectic Reference Electrode. J. Electrochem. Soc. 1959, 106 (11), 986. https://doi.org/10.1149/1.2427195.
DATA
Mole Fraction (x) | Temperature (K) | ln(x) | E (V) |  | Using regressed coefficients, the potential of Ag/AgCl electrode is calculated
0.0146 | 768 | -4.226734 | -1.1474
0.0146 | 801 | -4.226734 | -1.1493
0.0146 | 823 | -4.226734 | -1.1524 |  |  |  | wt% to mol%
0.0367 | 775 | -3.304979 | -1.0834 |  |  | 1% | 0.3901% | TRUE
0.0367 | 796 | -3.304979 | -1.0825 | - OR -
0.0367 | 804 | -3.304979 | -1.0826 |  |  | 20% |  | FALSE
0.0367 | 825 | -3.304979 | -1.0818
0.0452 | 769 | -3.096658 | -1.0694 |  | E (Ag/AgCl) | -1.223108 | V vs. Cl-/Cl2
0.0452 | 798 | -3.096658 | -1.0687
0.0452 | 824 | -3.096658 | -1.068 |  | T (K) | 773
0.1966 | 767 | -1.626584 | -0.9835 | [5 empty] | Yang-Hudson
0.1966 | 803 | -1.626584 | -0.9771 | [5 empty] | AgCl (mol%) | E
0.1966 | 823 | -1.626584 | -0.9743 | [5 empty] | 0.1 | -1.304447 | 0.0146 | -1.1474
0.5025 | 767 | -0.6881596 | -0.9388 | [5 empty] | 0.39 | -1.223117 | 0.0367 | -1.0834
0.5025 | 773 | -0.6881596 | -0.9346 | [5 empty] | 0.5 | -1.208269 | 0.0452 | -1.0694
0.5025 | 797 | -0.6881596 | -0.9294 | [5 empty] | 1 | -1.166848 | 0.1966 | -0.9835
0.5025 | 825 | -0.6881596 | -0.9203 | [5 empty] | 2 | -1.125426 | 0.5025 | -0.9388
1 | 770 | 0 | -0.901 | [5 empty] | 5 | -1.07067 | 1 | -0.901
1 | 790 | 0 | -0.895 | [5 empty] | 10 | -1.029249
1 | 810 | 0 | -0.8895 | [5 empty] | 20 | -0.987827
1 | 825 | 0 | -0.8842
SUMMARY OUTPUT |  |  |  | SCE = Standard Chlorine Electrode
Regression Statistics
Multiple R | 0.997755
R Square | 0.9955151
Adjusted R Square | 0.9950168
Standard Error | 0.006580133
Observations | 21
ANOVA
| df | SS | MS | F | Significance F
Regression | 2 | 0.1729971 | 0.08649855 | 1997.742 | 7.341043e-22
Residual | 18 | 0.0007793667 | 4.329815e-05
Total | 20 | 0.1737765
| Coefficients | Standard Error | t Stat | P-value | Lower 95% | Upper 95%
Intercept | -1.000559 | 0.05254455 | -19.04212 | 2.243545e-13 | -1.110951 | -0.8901673
Temperature | 0.0001408928 | 6.600484e-05 | 2.134583 | 0.04679951 | 2.221757e-06 | 0.0002795638
ln(mole fraction) | 0.05975864 | 0.00094559 | 63.19719 | 1.369209e-22 | 0.05777203 | 0.06174525
Weight Percent
Mole Percent